## Sheet1
[14 empty] | Rel Ion Yield | 10505.31 | 142227.3
SRM 610
| 48Ti (ppm) | err | 49Ti(ppm) | err | 27Al/30Si | err | 40Ca/30Si | err | 48Ti/30Si | err | 49Ti/30Si | err | 30si |  | Ti (48) | Ti (49)
500ppmTiStd_1 | 500 |  | 500 |  | 0.04273805 | 0.0007737506 | 0.004928535 | 2.786388e-05 | 0.0482049 | 0.0001649227 | 0.003584249 | 1.327622e-05 | 244414.1 |  | 506.4072 | 509.778
500ppmTiStd_2 | 500 |  | 500 |  | 0.09748276 | 0.0047225 | 0.006698381 | 0.0001725706 | 0.04597358 | 0.00011465 | 0.003386707 | 1.030285e-05 | 218004.8 |  | 482.9665 | 481.6821
500ppmTiStd_3 | 500 |  | 500 |  | 0.1543933 | 0.005483977 | 0.005379094 | 0.0001719383 | 0.04984338 | 7.059502e-05 | 0.003691065 | 1.326918e-05 | 207021.9 |  | 523.6199 | 524.9701
100ppmTiStd_1 | 100 |  | 100 |  | 0.2136529 | 0.01038857 | 0.009339614 | 0.0003469275 | 0.008902206 | 2.862072e-05 | 0.0006580806 | 4.54707e-06 | 235981.5 |  | 93.52039 | 93.59701
100ppmTiStd_2 | 100 |  | 100 |  | 0.1822347 | 0.009932852 | 0.008720171 | 0.0003423598 | 0.007929506 | 2.809316e-05 | 0.000582944 | 4.062176e-06 | 208774.6 |  | 83.30188 | 82.91054
100ppmTiStd_3 | 100 |  | 100 |  | 0.1798482 | 0.01224266 | 0.01328162 | 0.0004294939 | 0.009367899 | 2.604886e-05 | 0.0006788992 | 4.086429e-06 | 212501.6 |  | 98.41264 | 96.55799
100ppmTiStd_4 | 100 |  | 100 |  | 0.1114791 | 0.006856841 | 0.006519783 | 0.0002246451 | 0.009214838 | 3.22782e-05 | 0.0006912161 | 4.55886e-06 | 223079.5 |  | 96.80469 | 98.30979
100ppmTiStd_5 |  |  |  |  | 0.09096692 | 0.004603646 | 0.002779085 | 0.0002005459 | 0.005553095 | 0.0002106703 | 0.0006242394 | 3.916854e-05 | 2235.168 |  | 58.33696 | 88.78387 | charging issue
100ppmTiStd_6 |  |  |  |  | 0.09927851 | 0.004654221 | 0.003200006 | 0.0001411005 | 0.006060401 | 7.392738e-05 | 0.0004549748 | 7.370951e-06 | 69029.77 |  | 63.66636 | 64.70983 | charging issue
100ppmTiStd_7 | 100 |  | 100 |  | 0.1456421 | 0.006028403 | 0.006686676 | 0.0001730756 | 0.009688879 | 2.514626e-05 | 0.0007091796 | 5.124808e-06 | 220578.2 |  | 101.7846 | 100.8647
0ppmTiStd_1 | 0 |  | 0 |  | 0.05650991 | 0.002729798 | 0.003843043 | 0.0001285857 | 1.246911e-05 | 9.876576e-07 | 1.253283e-06 | 1.708488e-07 | 204907.1 |  | 0.1309918 | 0.178251
100ppmTiStd_8 | 100 |  | 100 |  | 0.2006445 | 0.01051797 | 0.008697773 | 0.0003373875 | 0.008623854 | 1.981566e-05 | 0.0006495395 | 4.760398e-06 | 193228.1 |  | 90.59622 | 92.38224
500ppmTiStd_4 | 500 |  | 500 |  | 0.1229779 | 0.004306489 | 0.006083808 | 0.0001768415 | 0.0471269 | 6.802518e-05 | 0.003455498 | 9.993238e-06 | 165395.9 |  | 495.0825 | 491.4661
100ppmTiStd_9 | 100 |  | 100 |  | 0.09383933 | 0.004902242 | 0.007206839 | 0.0003027533 | 0.009094955 | 2.259248e-05 | 0.0006692848 | 5.450906e-06 | 173138.2 |  | 95.54528 | 95.19056
0ppmTiStd_2 | 0 |  | 0 |  | 0.1319771 | 0.008146995 | 0.01082282 | 0.0004584837 | 4.903368e-05 | 1.93281e-06 | 4.627463e-06 | 3.286712e-07 | 199990.5 |  | 0.5151138 | 0.6581515
0ppmTiStd_2b | 0 |  | 0 |  | 0.005468502 | 0.0001292891 | 0.003203418 | 3.117248e-05 | 3.041212e-05 | 2.093222e-06 | 5.057197e-06 | 4.583306e-07 | 120472.7 |  | 0.3194886 | 0.7192714 | Used 3rd field aperture
NIST612_01 | 0 |  | 44 |  | 4.844633 | 0.005664355 | 41.89483 | 0.4770401 | 0.09429527 | 0.0002440697 | 0.000496297 | 7.298817e-06 | 58816 |  |  | 70.09053 |  | 44±5
Details
-12.5kV on DP
+9000V on sample
5nA
No raster, focused beam
75 um image field
2nd field aperture (30 um analyzed area)
About 1500 MRP (10% definition)