## 0ppm
Blank (0ppm) | Ti | O | Si | Total
| -0.0008 | 53.2652 | 46.75 | 100.0145
| -0.0004 | 53.2655 | 46.75 | 100.0151
| -0.0012 | 53.2649 | 46.75 | 100.0138
| -0.0009 | 53.2652 | 46.75 | 100.0143
| -0.0003 | 53.2655 | 46.75 | 100.0152
| -0.0004 | 53.2654 | 46.75 | 100.015
| -0.0007 | 53.2653 | 46.75 | 100.0146
| -0.0007 | 53.2653 | 46.75 | 100.0146
| -0.0007 | 53.2653 | 46.75 | 100.0146
| -0.0008 | 53.2652 | 46.75 | 100.0144
| -0.0006 | 53.2653 | 46.75 | 100.0147
| -0.001 | 53.2651 | 46.75 | 100.0141
| -0.0001 | 53.2656 | 46.75 | 100.0155
| -0.0007 | 53.2653 | 46.75 | 100.0146
| -0.0006 | 53.2653 | 46.75 | 100.0148
| -0.0011 | 53.265 | 46.75 | 100.0139
| -0.0007 | 53.2653 | 46.75 | 100.0145
| -0.0002 | 53.2656 | 46.75 | 100.0154
| -0.0006 | 53.2654 | 46.75 | 100.0148
| -0.0006 | 53.2653 | 46.75 | 100.0147
| -0.0009 | 53.2652 | 46.75 | 100.0143
| -0.0005 | 53.2654 | 46.75 | 100.015
| -0.0005 | 53.2654 | 46.75 | 100.0149
| -0.0003 | 53.2655 | 46.75 | 100.0152
| -0.0006 | 53.2653 | 46.75 | 100.0148
| -0.0004 | 53.2655 | 46.75 | 100.0151
| -0.0006 | 53.2654 | 46.75 | 100.0148
| -0.0008 | 53.2652 | 46.75 | 100.0144
| -0.0006 | 53.2653 | 46.75 | 100.0146
| -0.0007 | 53.2653 | 46.75 | 100.0146
| -0.0006 | 53.2653 | 46.75 | 100.0147
| -0.0003 | 53.2655 | 46.75 | 100.0152
| -0.0005 | 53.2654 | 46.75 | 100.015
| -0.0007 | 53.2653 | 46.75 | 100.0146
| -0.0007 | 53.2653 | 46.75 | 100.0146
| -0.0006 | 53.2653 | 46.75 | 100.0147
| -0.0006 | 53.2654 | 46.75 | 100.0148
| -0.0007 | 53.2653 | 46.75 | 100.0146
| -0.0009 | 53.2651 | 46.75 | 100.0142
| -0.0009 | 53.2651 | 46.75 | 100.0141
| -0.0007 | 53.2653 | 46.75 | 100.0146
| -0.0008 | 53.2652 | 46.75 | 100.0144
| -0.0004 | 53.2655 | 46.75 | 100.015
| -0.0008 | 53.2652 | 46.75 | 100.0144
Average | -0.0006409091
St Dev. | 0.0002275432
Lowest | -0.0012
Highest | -0.0001
Range | 0.0011

## 100ppm
100ppm (1hour) | Ti | O | Si | Total
| 0.0094 | 53.272 | 46.75 | 100.0315
| 0.008 | 53.2711 | 46.75 | 100.0291
| 0.0089 | 53.2717 | 46.75 | 100.0306
| 0.0092 | 53.2719 | 46.75 | 100.0311
| 0.0106 | 53.2728 | 46.75 | 100.0334
| 0.0088 | 53.2716 | 46.75 | 100.0305
| 0.009 | 53.2717 | 46.75 | 100.0307
| 0.0092 | 53.2719 | 46.75 | 100.0311
| 0.0091 | 53.2718 | 46.75 | 100.031
| 0.009 | 53.2718 | 46.75 | 100.0308
| 0.0078 | 53.271 | 46.75 | 100.0288
| 0.0101 | 53.2725 | 46.75 | 100.0326
| 0.0109 | 53.273 | 46.75 | 100.0339
| 0.0092 | 53.2719 | 46.75 | 100.031
| 0.0082 | 53.2712 | 46.75 | 100.0295
| 0.0083 | 53.2712 | 46.75 | 100.0295
| 0.0078 | 53.2709 | 46.75 | 100.0287
| 0.009 | 53.2718 | 46.75 | 100.0308
| 0.0103 | 53.2726 | 46.75 | 100.0329
| 0.0088 | 53.2716 | 46.75 | 100.0304
| 0.0065 | 53.2701 | 46.75 | 100.0266
| 0.009 | 53.2717 | 46.75 | 100.0307
| 0.0086 | 53.2715 | 46.75 | 100.0301
| 0.0084 | 53.2713 | 46.75 | 100.0297
| 0.0094 | 53.272 | 46.75 | 100.0314
| 0.0087 | 53.2715 | 46.75 | 100.0302
| 0.0063 | 53.2699 | 46.75 | 100.0262
| 0.0093 | 53.272 | 46.75 | 100.0313
| 0.0079 | 53.271 | 46.75 | 100.0289
| 0.0078 | 53.2709 | 46.75 | 100.0287
| 0.0112 | 53.2732 | 46.75 | 100.0343
| 0.0086 | 53.2715 | 46.75 | 100.0301
| 0.009 | 53.2718 | 46.75 | 100.0308
| 0.0087 | 53.2716 | 46.75 | 100.0303
| 0.0099 | 53.2724 | 46.75 | 100.0323
| 0.0087 | 53.2716 | 46.75 | 100.0303
| 0.0082 | 53.2712 | 46.75 | 100.0294
| 0.0081 | 53.2711 | 46.75 | 100.0293
| 0.0081 | 53.2711 | 46.75 | 100.0292
| 0.0095 | 53.2721 | 46.75 | 100.0316
| 0.0087 | 53.2715 | 46.75 | 100.0302
| 0.0091 | 53.2718 | 46.75 | 100.0308
| 0.0072 | 53.2706 | 46.75 | 100.0278
| 0.0091 | 53.2718 | 46.75 | 100.0309
| 0.0101 | 53.2725 | 46.75 | 100.0326
| 0.008 | 53.2711 | 46.75 | 100.0291
| 0.009 | 53.2717 | 46.75 | 100.0307
| 0.0089 | 53.2717 | 46.75 | 100.0306
| 0.0088 | 53.2716 | 46.75 | 100.0304
| 0.0095 | 53.2721 | 46.75 | 100.0316
| 0.0118 | 53.2736 | 46.75 | 100.0354
| 0.0085 | 53.2714 | 46.75 | 100.0299
| 0.0091 | 53.2718 | 46.75 | 100.0309
| 0.0095 | 53.2721 | 46.75 | 100.0316
| 0.0065 | 53.2701 | 46.75 | 100.0265
| 0.0075 | 53.2708 | 46.75 | 100.0283
| 0.0109 | 53.273 | 46.75 | 100.0339
| 0.0087 | 53.2716 | 46.75 | 100.0303
| 0.0081 | 53.2711 | 46.75 | 100.0292
| 0.008 | 53.2711 | 46.75 | 100.0291
| 0.009 | 53.2718 | 46.75 | 100.0308
| 0.0101 | 53.2725 | 46.75 | 100.0327
| 0.0086 | 53.2715 | 46.75 | 100.03
| 0.0093 | 53.2719 | 46.75 | 100.0312
| 0.007 | 53.2704 | 46.75 | 100.0273
| 0.0081 | 53.2711 | 46.75 | 100.0292
| 0.0081 | 53.2711 | 46.75 | 100.0292
Average | 0.008816418
Std Dev | 0.001052068
Lowest | 0.0065
Highest | 0.0179
Range | 0.0114
100ppm (1hour) | Ti | O | Si | Total
| 0.0087 | 53.2715 | 46.75 | 100.0302
| 0.0091 | 53.2718 | 46.75 | 100.0309
| 0.0092 | 53.2718 | 46.75 | 100.031
| 0.0091 | 53.2718 | 46.75 | 100.0309
| 0.0082 | 53.2712 | 46.75 | 100.0294
| 0.0086 | 53.2715 | 46.75 | 100.0301
| 0.0099 | 53.2723 | 46.75 | 100.0322
| 0.0079 | 53.271 | 46.75 | 100.0289
| 0.009 | 53.2717 | 46.75 | 100.0307
| 0.0083 | 53.2713 | 46.75 | 100.0295
| 0.0091 | 53.2718 | 46.75 | 100.0309
| 0.0086 | 53.2714 | 46.75 | 100.03
| 0.0092 | 53.2719 | 46.75 | 100.0311
| 0.0094 | 53.272 | 46.75 | 100.0314
| 0.0085 | 53.2714 | 46.75 | 100.0299
| 0.0089 | 53.2717 | 46.75 | 100.0306
| 0.0086 | 53.2715 | 46.75 | 100.0301
| 0.0088 | 53.2716 | 46.75 | 100.0304
| 0.0104 | 53.2727 | 46.75 | 100.0331
| 0.0089 | 53.2717 | 46.75 | 100.0306
Average | 0.00892
Std Dev | 0.0005680993
Lowest | 0.0079
Highest | 0.0104
Range | 0.0025

## 500ppm
500ppm (1hour) | Ti | O | Si | Total
| 0.0511 | 53.2999 | 46.75 | 100.101
| 0.0325 | 53.2874 | 46.75 | 100.0699
| 0.0467 | 53.2969 | 46.75 | 100.0936
| 0.0477 | 53.2976 | 46.75 | 100.0953
| 0.0471 | 53.2972 | 46.75 | 100.0944
| 0.0431 | 53.2945 | 46.75 | 100.0877
| 0.0422 | 53.294 | 46.75 | 100.0862
| 0.0466 | 53.2969 | 46.75 | 100.0935
| 0.0467 | 53.297 | 46.75 | 100.0937
| 0.0357 | 53.2896 | 46.75 | 100.0753
| 0.0471 | 53.2972 | 46.75 | 100.0943
| 0.0496 | 53.2989 | 46.75 | 100.0985
| 0.05 | 53.2991 | 46.75 | 100.0991
| 0.0416 | 53.2935 | 46.75 | 100.0851
| 0.0482 | 53.298 | 46.75 | 100.0962
| 0.0512 | 53.2999 | 46.75 | 100.1011
| 0.0468 | 53.297 | 46.75 | 100.0937
| 0.0657 | 53.3096 | 46.75 | 100.1253
| 0.0561 | 53.3032 | 46.75 | 100.1093
| 0.0517 | 53.3003 | 46.75 | 100.1019
| 0.0485 | 53.2981 | 46.75 | 100.0966
| 0.0624 | 53.3074 | 46.75 | 100.1197
| 0.0435 | 53.2948 | 46.75 | 100.0883
| 0.047 | 53.2971 | 46.75 | 100.0941
| 0.0457 | 53.2963 | 46.75 | 100.092
| 0.0476 | 53.2975 | 46.75 | 100.0951
| 0.041 | 53.2931 | 46.75 | 100.0841
| 0.0484 | 53.2981 | 46.75 | 100.0965
| 0.0468 | 53.297 | 46.75 | 100.0938
| 0.047 | 53.2971 | 46.75 | 100.0941
| 0.0536 | 53.3015 | 46.75 | 100.1051
| 0.0481 | 53.2978 | 46.75 | 100.0959
| 0.0465 | 53.2968 | 46.75 | 100.0932
| 0.047 | 53.2971 | 46.75 | 100.0942
| 0.0437 | 53.2949 | 46.75 | 100.0887
| 0.0462 | 53.2966 | 46.75 | 100.0928
| 0.0396 | 53.2922 | 46.75 | 100.0817
| 0.0545 | 53.3022 | 46.75 | 100.1067
| 0.0464 | 53.2967 | 46.75 | 100.0931
| 0.0483 | 53.298 | 46.75 | 100.0962
| 0.0479 | 53.2977 | 46.75 | 100.0956
| 0.0459 | 53.2964 | 46.75 | 100.0923
| 0.0456 | 53.2962 | 46.75 | 100.0918
| 0.0405 | 53.2928 | 46.75 | 100.0834
| 0.0438 | 53.295 | 46.75 | 100.0888
| 0.0465 | 53.2968 | 46.75 | 100.0932
| 0.0467 | 53.297 | 46.75 | 100.0937
| 0.0462 | 53.2966 | 46.75 | 100.0929
| 0.0494 | 53.2987 | 46.75 | 100.0981
| 0.0492 | 53.2986 | 46.75 | 100.0978
| 0.0497 | 53.2989 | 46.75 | 100.0987
| 0.0453 | 53.296 | 46.75 | 100.0913
| 0.0469 | 53.2971 | 46.75 | 100.094
| 0.047 | 53.2971 | 46.75 | 100.0941
| 0.0473 | 53.2973 | 46.75 | 100.0946
| 0.0455 | 53.2961 | 46.75 | 100.0917
| 0.0472 | 53.2973 | 46.75 | 100.0944
| 0.0475 | 53.2974 | 46.75 | 100.0949
| 0.0463 | 53.2966 | 46.75 | 100.0929
| 0.0489 | 53.2984 | 46.75 | 100.0973
| 0.057 | 53.3038 | 46.75 | 100.1109
Average | 0.04736885
Std Dev | 0.005083422
Lowest | 0.0325
Highest | 0.0657
Range | 0.0332
500ppm (1hour) | Ti | O | Si | Total
| 0.0458 | 53.2963 | 46.75 | 100.0922
| 0.0466 | 53.2969 | 46.75 | 100.0935
| 0.043 | 53.2945 | 46.75 | 100.0874
| 0.0432 | 53.2946 | 46.75 | 100.0877
| 0.0457 | 53.2963 | 46.75 | 100.092
| 0.0459 | 53.2964 | 46.75 | 100.0924
| 0.0465 | 53.2968 | 46.75 | 100.0933
| 0.0463 | 53.2967 | 46.75 | 100.093
| 0.0496 | 53.2989 | 46.75 | 100.0985
| 0.0462 | 53.2966 | 46.75 | 100.0928
| 0.0457 | 53.2962 | 46.75 | 100.0919
| 0.0478 | 53.2976 | 46.75 | 100.0954
| 0.041 | 53.2931 | 46.75 | 100.0841
| 0.0475 | 53.2974 | 46.75 | 100.0949
| 0.0461 | 53.2965 | 46.75 | 100.0926
| 0.048 | 53.2978 | 46.75 | 100.0958
| 0.0477 | 53.2976 | 46.75 | 100.0952
| 0.0424 | 53.2941 | 46.75 | 100.0864
| 0.0459 | 53.2964 | 46.75 | 100.0923
Average | 0.04583684
Std Dev | 0.002116394
Lowest | 0.041
Highest | 0.0496
Range | 0.0086

## 1000ppm
1000ppm (10minutes) | Ti | O | Si | Total
| 0.0863 | 53.3234 | 46.75 | 100.1597
| 0.0908 | 53.3264 | 46.75 | 100.1672
| 0.101 | 53.3332 | 46.75 | 100.1842
| 0.102 | 53.3338 | 46.75 | 100.1858
| 0.0998 | 53.3324 | 46.75 | 100.1823
| 0.0947 | 53.329 | 46.75 | 100.1737
| 0.1013 | 53.3334 | 46.75 | 100.1846
| 0.1235 | 53.3483 | 46.75 | 100.2218
| 0.0906 | 53.3263 | 46.75 | 100.1668
| 0.0988 | 53.3318 | 46.75 | 100.1806
| 0.0977 | 53.331 | 46.75 | 100.1787
| 0.0944 | 53.3288 | 46.75 | 100.1732
| 0.0982 | 53.3313 | 46.75 | 100.1795
| 0.0935 | 53.3282 | 46.75 | 100.1717
| 0.0953 | 53.3294 | 46.75 | 100.1746
| 0.0992 | 53.332 | 46.75 | 100.1811
| 0.0932 | 53.328 | 46.75 | 100.1712
| 0.0941 | 53.3286 | 46.75 | 100.1727
| 0.095 | 53.3292 | 46.75 | 100.1742
| 0.0904 | 53.3261 | 46.75 | 100.1665
| 0.1009 | 53.3331 | 46.75 | 100.184
| 0.0898 | 53.3257 | 46.75 | 100.1656
| 0.0917 | 53.327 | 46.75 | 100.1688
| 0.0908 | 53.3264 | 46.75 | 100.1672
| 0.0931 | 53.3279 | 46.75 | 100.1711
| 0.1016 | 53.3336 | 46.75 | 100.1852
| 0.113 | 53.3412 | 46.75 | 100.2042
| 0.0918 | 53.3271 | 46.75 | 100.1689
| 0.0961 | 53.3299 | 46.75 | 100.176
| 0.1006 | 53.3329 | 46.75 | 100.1835
| 0.0968 | 53.3304 | 46.75 | 100.1771
| 0.0965 | 53.3302 | 46.75 | 100.1767
| 0.0927 | 53.3277 | 46.75 | 100.1704
| 0.0919 | 53.3271 | 46.75 | 100.169
| 0.0906 | 53.3262 | 46.75 | 100.1668
| 0.0998 | 53.3324 | 46.75 | 100.1822
| 0.0931 | 53.3279 | 46.75 | 100.171
| 0.0907 | 53.3263 | 46.75 | 100.1671
| 0.0924 | 53.3275 | 46.75 | 100.1699
| 0.0895 | 53.3255 | 46.75 | 100.165
| 0.0917 | 53.327 | 46.75 | 100.1686
| 0.0961 | 53.3299 | 46.75 | 100.1761
| 0.0923 | 53.3274 | 46.75 | 100.1697
| 0.091 | 53.3265 | 46.75 | 100.1675
| 0.0931 | 53.328 | 46.75 | 100.1711
| 0.0845 | 53.3222 | 46.75 | 100.1568
| 0.0927 | 53.3276 | 46.75 | 100.1703
| 0.0896 | 53.3256 | 46.75 | 100.1652
| 0.0972 | 53.3306 | 46.75 | 100.1778
| 0.0978 | 53.331 | 46.75 | 100.1788
| 0.0927 | 53.3277 | 46.75 | 100.1703
| 0.1013 | 53.3334 | 46.75 | 100.1847
| 0.0903 | 53.3261 | 46.75 | 100.1664
| 0.099 | 53.3319 | 46.75 | 100.1809
| 0.0875 | 53.3242 | 46.75 | 100.1616
| 0.0908 | 53.3264 | 46.75 | 100.1672
| 0.094 | 53.3285 | 46.75 | 100.1724
| 0.0908 | 53.3264 | 46.75 | 100.1672
| 0.0973 | 53.3307 | 46.75 | 100.178
| 0.1139 | 53.3418 | 46.75 | 100.2057
Average | 0.09544667
Std Dev | 0.006508208
Lowest | 0.0863
Highest | 0.1235
Range | 0.0372
1000ppm (10minutes) | Ti | O | Si | Total
| 0.0946 | 53.329 | 46.75 | 100.1736
| 0.0953 | 53.3294 | 46.75 | 100.1747
| 0.0924 | 53.3275 | 46.75 | 100.1698
| 0.0855 | 53.3228 | 46.75 | 100.1583
| 0.0931 | 53.3279 | 46.75 | 100.171
| 0.0918 | 53.327 | 46.75 | 100.1688
| 0.0949 | 53.3291 | 46.75 | 100.174
| 0.0946 | 53.3289 | 46.75 | 100.1736
| 0.0935 | 53.3282 | 46.75 | 100.1717
| 0.0941 | 53.3286 | 46.75 | 100.1726
| 0.1018 | 53.3338 | 46.75 | 100.1856
| 0.096 | 53.3299 | 46.75 | 100.1759
| 0.0937 | 53.3283 | 46.75 | 100.172
| 0.0968 | 53.3304 | 46.75 | 100.1773
| 0.0907 | 53.3263 | 46.75 | 100.167
| 0.0916 | 53.3269 | 46.75 | 100.1685
| 0.1115 | 53.3402 | 46.75 | 100.2017
| 0.0925 | 53.3275 | 46.75 | 100.17
| 0.096 | 53.3299 | 46.75 | 100.1759
| 0.1056 | 53.3363 | 46.75 | 100.1919
Average | 0.0953
Std Dev | 0.005556504
Lowest | 0.0855
Highest | 0.1115
Range | 0.026

## Summary
Ti Std | Average | St Dev. | Diff
0 | -0.0006409091 | 0.0002275432 | 0.0006409091
0.001 | 0.008816418 | 0.001052068 | -0.007816418
0.005 | 0.04736885 | 0.005083422 | -0.04236885
0.01 | 0.09544667 | 0.006508208 | -0.08544667